## Be
材料名称： | Be | 备注： | 无 | 密度因子 | 100% | Pack Factor: | 1 | 材料体积比： | 100%
数据库中核素标识号ZAID | 核素名称 | 同位素的原子质量(g/mol) | 同位素的丰度（%） | 各同位素的质量 贡献 | 元素的原子质量M (g/mol) | 元素在材料中的质量百分比wt% | 材料平均密度g/cm^3 | Wt%/M | ΣWt%/EM | 材料的原子质量1/ΣWt%/EM | 材料的核子密度（10^24个/cm^3） | 元素的核子密度（10^24个/cm^3） | 同位素的核子密度（10^24个/cm^3） | 考虑占空比后的核子密度（10^24个/cm^3）
4009.21c | 04Be009 | 8.93478 | 1 | 8.93478 | 8.93478 | 100% | 1.848 | 0.1119222 | 0.1119222 | 8.93478 | 0.1245543 | 0.1245543 | 0.1245543 | 0.1245543

## C
材料名称： | C | 备注： | 无 | 密度因子 | 100% | Pack Factor: | 1 | 材料体积比： | 100%
数据库中核素标识号ZAID | 核素名称 | 同位素的原子质量(g/mol) | 同位素的丰度（%） | 各同位素的质量 贡献 | 元素的原子质量M (g/mol) | 元素在材料中的质量百分比wt% | 材料平均密度g/cm^3 | Wt%/M | ΣWt%/EM | 材料的等效原子质量1/ΣWt%/EM | 材料的等效核子密度（10^24个/cm^3） | 元素的核子密度（10^24个/cm^3） | 同位素的核子密度（10^24个/cm^3） | 考虑占空比后的核子密度（10^24个/cm^3）
6012.21c | 06C_012 | 11.8969 | 1 | 11.8969 | 11.8969 | 100% | 2.25 | 0.08405551 | 0.08405551 | 11.8969 | 0.113891 | 0.113891 | 0.113891 | 0.113891

## CU
材料名称： | CU | 备注： | 无 | 密度因子 | 100% | Pack Factor: | 1 | 材料体积比： | 100%
数据库中核素标识号ZAID | 核素名称 | 同位素的原子质量(g/mol) | 同位素的丰度（%） | 各同位素的质量 贡献 | 元素的原子质量M (g/mol) | 元素在材料中的质量百分比wt% | 材料平均密度g/cm^3 | Wt%/M | ΣWt%/EM | 材料的等效原子质量1/ΣWt%/EM | 材料的等效核子密度（10^24个/cm^3） | 元素的核子密度（10^24个/cm^3） | 同位素的核子密度（10^24个/cm^3） | 考虑占空比后的核子密度（10^24个/cm^3）
29063.21c | 29Cu063 | 62.389 | 0.6915 | 43.1419935 | 63.00014 | 100% | 8.933 | 0.01587298 | 0.01587298 | 63.00014 | 0.08538795 | 0.08538795 | 0.05904577 | 0.05904577
29065.21c | 29Cu065 | 64.370003 | 0.3085 | 19.85815 | 63.00014 | 100% | 8.933 | 0.01587298 | 0.01587298 | 63.00014 | 0.08538795 | 0.08538795 | 0.02634218 | 0.02634218

## He
材料名称： | He | 备注： | 无 | 密度因子 | 100% | Pack Factor: | 1 | 材料体积比： | 100%
数据库中核素标识号ZAID | 核素名称 | 同位素的原子质量(g/mol) | 同位素的丰度（%） | 各同位素的质量 贡献 | 元素的原子质量M (g/mol) | 元素在材料中的质量百分比wt% | 材料平均密度g/cm^3 | Wt%/M | ΣWt%/EM | 材料的等效原子质量1/ΣWt%/EM | 材料的等效核子密度（10^24个/cm^3） | 元素的核子密度（10^24个/cm^3） | 同位素的核子密度（10^24个/cm^3） | 考虑占空比后的核子密度（10^24个/cm^3）
2003.21c | 02He003 | 2.99012 | 1.34e-06 | 4.0067608e-06 | 3.968218 | 100% | 0.0001787 | 0.2520023 | 0.2520023 | 3.968218 | 2.711876e-05 | 2.711876e-05 | 3.633914e-11 | 3.633914e-11
2004.21c | 02He004 | 3.968219 | 0.99999866 | 3.968214 | 3.968218 | 100% | 0.0001787 | 0.2520023 | 0.2520023 | 3.968218 | 2.711876e-05 | 2.711876e-05 | 2.711872e-05 | 2.711872e-05

## Pb
材料名称： | Pb | 备注： | 无 | 密度因子 | 100% | Pack Factor: | 1 | 材料体积比： | 100%
数据库中核素标识号ZAID | 核素名称 | 同位素的原子质量(g/mol) | 同位素的丰度（%） | 各同位素的质量 贡献 | 元素的原子质量M (g/mol) | 元素在材料中的质量百分比wt% | 材料平均密度g/cm^3 | Wt%/M | ΣWt%/EM | 材料的等效原子质量1/ΣWt%/EM | 材料的等效核子密度（10^24个/cm^3） | 元素的核子密度（10^24个/cm^3） | 同位素的核子密度（10^24个/cm^3） | 考虑占空比后的核子密度（10^24个/cm^3）
82206.21c | 82Pb206 | 204.199997 | 0.245 | 50.029 | 205.4807 | 100% | 11.343 | 0.004866637 | 0.004866637 | 205.4807 | 0.03324281 | 0.03324281 | 0.008144487 | 0.008144487
82207.21c | 82Pb207 | 205.199997 | 0.224 | 45.9648 | 205.4807 | 100% | 11.343 | 0.004866637 | 0.004866637 | 205.4807 | 0.03324281 | 0.03324281 | 0.007446388 | 0.007446388
82208.21c | 82Pb208 | 206.190002 | 0.531 | 109.4869 | 205.4807 | 100% | 11.343 | 0.004866637 | 0.004866637 | 205.4807 | 0.03324281 | 0.03324281 | 0.01765193 | 0.01765193

## W
材料名称： | W | 备注： | 无 | 密度因子 | 100% | Pack Factor: | 1 | 材料体积比： | 100%
数据库中核素标识号ZAID | 核素名称 | 同位素的原子质量(g/mol) | 同位素的丰度（%） | 各同位素的质量 贡献 | 元素的原子质量M (g/mol) | 元素在材料中的质量百分比wt% | 材料平均密度g/cm^3 | Wt%/M | ΣWt%/EM | 材料的等效原子质量1/ΣWt%/EM | 材料的等效核子密度（10^24个/cm^3） | 元素的核子密度（10^24个/cm^3） | 同位素的核子密度（10^24个/cm^3） | 考虑占空比后的核子密度（10^24个/cm^3）
74182.21c | 74W_182 | 180.389999 | 0.2654 | 47.87551 | 182.269 | 100% | 19.25 | 0.005486397 | 0.005486397 | 182.269 | 0.06360023 | 0.06360023 | 0.0168795 | 0.0168795
74183.21c | 74W_183 | 181.380005 | 0.1433 | 25.99175 | 182.269 | 100% | 19.25 | 0.005486397 | 0.005486397 | 182.269 | 0.06360023 | 0.06360023 | 0.009113913 | 0.009113913
74184.21c | 74W_184 | 182.369995 | 0.3067 | 55.93288 | 182.269 | 100% | 19.25 | 0.005486397 | 0.005486397 | 182.269 | 0.06360023 | 0.06360023 | 0.01950619 | 0.01950619
74186.21c | 74W_186 | 184.360001 | 0.2846 | 52.46886 | 182.269 | 100% | 19.25 | 0.005486397 | 0.005486397 | 182.269 | 0.06360023 | 0.06360023 | 0.01810063 | 0.01810063

## C01_B4C
材料名称： | 液态水 | 备注： | 密度 0.959 | 密度因子 | 1 | Pack Factor: | 1 | 材料体积比： | 100%
数据库中核素标识号ZAID | 核素名称 | 同位素的原子质量(g/mol) | 同位素的丰度（%） | 各同位素对元素的质量贡献 | 元素的原子质量M (g/mol) | 元素在分子中的原子个数 | 材料平均密度g/cm^3 | 各元素对化合物的质量贡献 | 材料分子的总原子质量 | 材料的分子密度（10^24个/cm^3） | 元素的核子密度（10^24个/cm^3） | 同位素的核子密度（10^24个/cm^3） | 考虑占空比后的核子密度（10^24个/cm^3）
5010.21c | 05B_010 | 9.926921 | 0.199 | 1.975457279 | 10.71813 | 4 | 2.51 | 42.87253 | 54.76943 | 0.02759791 | 0.1103917 | 0.02196794 | 0.02196794
5011.21c | 05B_011 | 10.9147 | 0.801 | 8.7426747 | 10.71813 | 4 | 2.51 |  |  | 0.02759791 | 0.1103917 | 0.08842372 | 0.08842372
6012.21c | 06C_012 | 11.8969 | 1 | 11.8969 | 11.8969 | 1 | 2.51 | 11.8969 |  | 0.02759791 | 0.02759791 | 0.02759791 | 0.02759791

## Be12Ti
材料名称： | Be12Ti | 备注： | 无 | 密度因子 | 100% | Pack Factor: | 1 | 材料体积比： | 100%
数据库中核素标识号ZAID | 核素名称 | 同位素的原子质量(g/mol) | 同位素的丰度（%） | 各同位素的质量 贡献 | 元素的原子质量M (g/mol) | 元素在材料中的质量百分比wt% | 材料平均密度g/cm^3 | Wt%/M | ΣWt%/EM | 材料的原子质量1/ΣWt%/EM | 材料的核子密度（10^24个/cm^3） | 元素的核子密度（10^24个/cm^3） | 同位素的核子密度（10^24个/cm^3） | 考虑占空比后的核子密度（10^24个/cm^3）
4009.21c | 04Be009 | 8.93478 | 1 | 8.93478 | 8.93478 | 63.6% | 2.26 | 0.0711825 | 0.07866087 | 12.7128 | 0.1070552 | 0.09687739 | 0.09687739 | 0.09687739
22046.21c | 22Ti046 | 45.557899 | 0.0825 | 3.758527 | 47.47026 | 35.5% | 2.26 | 0.007478367 |  | 12.7128 | 0.1070552 | 0.01017785 | 0.0008396725 | 0.0008396725
22047.21c | 22Ti047 | 46.548401 | 0.0744 | 3.463201 | 47.47026 | 35.5% | 2.26 |  |  | 12.7128 | 0.1070552 | 0.01017785 | 0.0007572319 | 0.0007572319
22048.21c | 22Ti048 | 47.556 | 0.7372 | 35.0582832 | 47.47026 | 35.5% | 2.26 |  |  | 12.7128 | 0.1070552 | 0.01017785 | 0.00750311 | 0.00750311
22049.21c | 22Ti049 | 48.527401 | 0.0541 | 2.625332 | 47.47026 | 35.5% | 2.26 |  |  | 12.7128 | 0.1070552 | 0.01017785 | 0.0005506216 | 0.0005506216
22050.21c | 22Ti050 | 49.515701 | 0.0518 | 2.564913 | 47.47026 | 35.5% | 2.26 |  |  | 12.7128 | 0.1070552 | 0.01017785 | 0.0005272125 | 0.0005272125

## FLiBe
材料名称： | FLiBe | 备注： | 调节Li6的富集度 | 密度因子 | 100% | Pack Factor: | 1 | 材料体积比： | 100%
此处材料选择采取了日本LITIBE中Block的物理特性，Li6丰度为80%
数据库中核素标识号ZAID | 核素名称 | 同位素的原子质量(g/mol) | 同位素的丰度（%） | 各同位素的质量 贡献 | 元素的原子质量M (g/mol) | 元素在材料中的质量百分比wt% | 材料平均密度g/cm^3 | Wt%/M | ΣWt%/EM | 材料的原子质量1/ΣWt%/EM | 材料的核子密度（10^24个/cm^3） | 元素的核子密度（10^24个/cm^3） | 同位素的核子密度（10^24个/cm^3） | 考虑占空比后的核子密度（10^24个/cm^3）
3006.21c | 03Li006 | 5.9634 | 0.0759 | 0.45262206 | 6.880414 | 11.19% | 1.97 | 0.01626356 | 0.06998051 | 14.28969 | 0.08302026 | 0.01929401 | 0.001464415 | 0.001464415
3007.21c | 03Li007 | 6.955732 | 0.9241 | 6.427792 | 6.880414 | 11.19% | 1.97 |  |  | 14.28969 | 0.08302026 | 0.01929401 | 0.01782959 | 0.01782959
4009.21c | 04Be009 | 8.93478 | 1 | 8.93478 | 8.93478 | 11.16% | 1.97 | 0.01249051 |  | 14.28969 | 0.08302026 | 0.01481792 | 0.01481792 | 0.01481792
9019.21c | 09F_019 | 18.834999 | 1 | 18.834999 | 18.834999 | 77.65% | 1.97 | 0.04122644 |  | 14.28969 | 0.08302026 | 0.04890833 | 0.04890833 | 0.04890833

## H2O液态
材料名称： | 液态水 | 备注： | 密度 0.959 | 密度因子 | 1 | Pack Factor: | 1 | 材料体积比： | 100%
数据库中核素标识号ZAID | 核素名称 | 同位素的原子质量(g/mol) | 同位素的丰度（%） | 各同位素对元素的质量贡献 | 元素的原子质量M (g/mol) | 元素在分子中的原子个数 | 材料平均密度g/cm^3 | 各元素对化合物的质量贡献 | 材料分子的总原子质量 | 材料的分子密度（10^24个/cm^3） | 元素的核子密度（10^24个/cm^3） | 同位素的核子密度（10^24个/cm^3） | 考虑占空比后的核子密度（10^24个/cm^3）
1001.21c | 01H_001 | 0.999167 | 0.999885 | 0.9990521 | 0.9992817 | 2 | 0.959 | 1.998563 | 19.85464 | 0.0290869 | 0.0581738 | 0.05816711 | 0.05816711
1002.21c | 01H_002 | 1.9968 | 0.000115 | 0.000229632 | 0.9992817 | 2 | 0.959 | 1.998563 | 19.85464 | 0.0290869 | 0.0581738 | 6.689987e-06 | 6.689987e-06
8016.21c | 08O_016 | 15.85751 | 1 | 15.85751 | 15.85751 | 1 | 0.959 | 15.85751 | 19.85464 | 0.0290869 | 0.0290869 | 0.0290869 | 0.0290869

## H2O蒸汽
材料名称： | 聚乙烯 | 备注： | 密度取0.94 | 密度因子 | 1 | Pack Factor: | 1 | 材料体积比： | 100%
数据库中核素标识号ZAID | 核素名称 | 同位素的原子质量(g/mol) | 同位素的丰度（%） | 各同位素对元素的质量贡献 | 元素的原子质量M (g/mol) | 元素在分子中的原子个数 | 材料平均密度g/cm^3 | 各元素对化合物的质量贡献 | 材料分子的总原子质量 | 材料的分子密度（10^24个/cm^3） | 元素的核子密度（10^24个/cm^3） | 同位素的核子密度（10^24个/cm^3） | 考虑占空比后的核子密度（10^24个/cm^3）
1001.21c | 01H_001 | 0.999167 | 0.999885 | 0.9990521 | 0.9992817 | 2 | 0.75 | 1.998563 | 17.85607 | 0.02529391 | 0.05058783 | 0.05058201 | 0.05058201 | 0.01471937
1002.21c | 01H_002 | 1.9968 | 0.000115 | 0.000229632 | 0.9992817 | 2 | 0.75 |  | 17.85607 | 0.02529391 | 0.05058783 | 5.8176e-06 | 5.8176e-06 | 1.692922e-06
8016.21c | 08O_016 | 15.85751 | 1 | 15.85751 | 15.85751 | 1 | 0.75 | 15.85751 | 17.85607 | 0.02529391 | 0.02529391 | 0.02529391 | 0.02529391 | 0.007360529

## H2Zr
材料名称： | H2Zr | 备注： | 密度5.6 | 密度因子 | 100% | Pack Factor: | 1 | 材料体积比： | 100%
数据库中核素标识号ZAID | 核素名称 | 同位素的原子质量(g/mol) | 同位素的丰度（%） | 各同位素对元素的质量贡献 | 元素的原子质量M (g/mol) | 元素在分子中的原子个数 | 材料平均密度g/cm^3 | 各元素对化合物的质量贡献 | 材料分子的总原子质量 | 材料的分子密度（10^24个/cm^3） | 元素的核子密度（10^24个/cm^3） | 同位素的核子密度（10^24个/cm^3） | 考虑占空比后的核子密度（10^24个/cm^3）
1001.21c | 01H_001 | 0.999167 | 0.999885 | 0.9990521 | 0.9992817 | 2 | 5.6 | 1.998563 | 92.44856 | 0.0364778 | 0.0729556 | 0.07294721 | 0.07294721
1002.21c | 01H_002 | 1.9968 | 0.000115 | 0.000229632 | 0.9992817 | 2 | 5.6 |  | 92.44856 | 0.0364778 | 0.0729556 | 8.389894e-06 | 8.389894e-06
40000.21c | Zr000 | 90.449997 | 1 | 90.449997 | 90.449997 | 1 | 5.6 | 90.449997 | 92.44856 | 0.0364778 | 0.0364778 | 0.0364778 | 0.0364778

## LI2TiO3
材料名称： | Li2TiO3 | 备注： | 调节Li6的富集度 | 密度因子 | 100% | Pack Factor: | 1 | 材料体积比： | 100%
此处材料选择采取了日本LITIBE中Block的物理特性，Li6丰度为80%
数据库中核素标识号ZAID | 核素名称 | 同位素的原子质量(g/mol) | 同位素的丰度（%） | 各同位素的质量 贡献 | 元素的原子质量M (g/mol) | 元素在材料中的质量百分比wt% | 材料平均密度g/cm^3 | Wt%/M | ΣWt%/EM | 材料的原子质量1/ΣWt%/EM | 材料的核子密度（10^24个/cm^3） | 元素的核子密度（10^24个/cm^3） | 同位素的核子密度（10^24个/cm^3） | 考虑占空比后的核子密度（10^24个/cm^3）
3006.21c | 03Li006 | 5.9634 | 0.8 | 4.77072 | 6.1618664 | 10.8% | 2.88 | 0.01752716 | 0.05546795 | 18.02843 | 0.09620006 | 0.03039798 | 0.02431838 | 0.02431838 | 0.003501847
3007.21c | 03Li007 | 6.955732 | 0.2 | 1.3911464 | 6.1618664 | 10.8% | 2.88 |  |  | 18.02843 | 0.09620006 | 0.03039798 | 0.006079596 | 0.006079596 | 0.0008754618
22046.21c | 22Ti046 | 45.557899 | 0.0825 | 3.758527 | 47.47026 | 43.6% | 2.88 | 0.009184699 |  | 18.02843 | 0.09620006 | 0.01592935 | 0.001314172 | 0.001314172 | 0.0001892407
22047.21c | 22Ti047 | 46.548401 | 0.0744 | 3.463201 | 47.47026 | 43.6% | 2.88 |  |  | 18.02843 | 0.09620006 | 0.01592935 | 0.001185144 | 0.001185144 | 0.0001706607
22048.21c | 22Ti048 | 47.556 | 0.7372 | 35.0582832 | 47.47026 | 43.6% | 2.88 |  |  | 18.02843 | 0.09620006 | 0.01592935 | 0.01174312 | 0.01174312 | 0.001691009
22049.21c | 22Ti049 | 48.527401 | 0.0541 | 2.625332 | 47.47026 | 43.6% | 2.88 |  |  | 18.02843 | 0.09620006 | 0.01592935 | 0.000861778 | 0.000861778 | 0.000124096
22050.21c | 22Ti050 | 49.515701 | 0.0518 | 2.564913 | 47.47026 | 43.6% | 2.88 |  |  | 18.02843 | 0.09620006 | 0.01592935 | 0.0008251405 | 0.0008251405 | 0.0001188202
8016.21c | 08O_016 | 15.85751 | 1 | 15.85751 | 15.85751 | 45.6% | 2.88 | 0.02875609 |  | 18.02843 | 0.09620006 | 0.04987272 | 0.04987272 | 0.04987272 | 0.007181672

## Li4SiO4
材料名称： | Li4SiO4 | 备注： | 无 | 密度因子 | 100% | Pack Factor: | 1 | 材料体积比： | 100%
数据库中核素标识号ZAID | 核素名称 | 同位素的原子质量(g/mol) | 同位素的丰度（%） | 各同位素对元素的质量贡献 | 元素的原子质量M (g/mol) | 元素在分子中的原子个数 | 材料平均密度g/cm^3 | 各元素对化合物的质量贡献 | 材料分子的总原子质量 | 材料的分子密度（10^24个/cm^3） | 元素的核子密度（10^24个/cm^3） | 同位素的核子密度（10^24个/cm^3） | 考虑占空比后的核子密度（10^24个/cm^3）
3006.21c | 03Li006 | 5.9634 | 0.85 | 5.06889 | 6.1122498 | 4 | 2.39 | 24.4489992 | 115.7237 | 0.01243702 | 0.0497481 | 0.04228588 | 0.04228588
3007.21c | 03Li007 | 6.955732 | 0.15 | 1.0433598 | 6.1122498 | 4 | 2.39 |  |  | 0.01243702 | 0.0497481 | 0.007462215 | 0.007462215
14028.21c | 14Si028 | 27.737 | 0.92223 | 25.57989351 | 27.84462 | 1 | 2.39 | 27.84462 |  | 0.01243702 | 0.01243702 | 0.0114698 | 0.0114698
14029.21c | 14Si029 | 28.728001 | 0.04685 | 1.345907 | 27.84462 | 1 | 2.39 |  |  | 0.01243702 | 0.01243702 | 0.0005826746 | 0.0005826746
14030.21c | 14Si030 | 29.716 | 0.03092 | 0.91881872 | 27.84462 | 1 | 2.39 |  |  | 0.01243702 | 0.01243702 | 0.0003845528 | 0.0003845528
8016.21c | 08O_016 | 15.85751 | 1 | 15.85751 | 15.85751 | 4 | 2.39 | 63.43004 |  | 0.01243702 | 0.0497481 | 0.0497481 | 0.0497481

## WC
材料名称： | WC | 备注： | 无 | 密度因子 | 100% | Pack Factor: | 1 | 材料体积比： | 100%
数据库中核素标识号ZAID | 核素名称 | 同位素的原子质量(g/mol) | 同位素的丰度（%） | 各同位素对元素的质量贡献 | 元素的原子质量M (g/mol) | 元素在分子中的原子个数 | 材料平均密度g/cm^3 | 各元素对化合物的质量贡献 | 材料分子的总原子质量 | 材料的分子密度（10^24个/cm^3） | 元素的核子密度（10^24个/cm^3） | 同位素的核子密度（10^24个/cm^3） | 考虑占空比后的核子密度（10^24个/cm^3）
6012.21c | 06C_012 | 11.8969 | 1 | 11.8969 | 11.8969 | 1 | 15.63 | 11.8969 | 194.1659 | 0.048476 | 0.048476 | 0.048476 | 0.048476
74182.21c | 74W_182 | 180.389999 | 0.2654 | 47.87551 | 182.269 | 1 | 15.63 |  |  | 0.048476 | 0.048476 | 0.01286553 | 0.01286553
74183.21c | 74W_183 | 181.380005 | 0.1433 | 25.99175 | 182.269 | 1 | 15.63 |  |  | 0.048476 | 0.048476 | 0.006946611 | 0.006946611
74184.21c | 74W_184 | 182.369995 | 0.3067 | 55.93288 | 182.269 | 1 | 15.63 |  |  | 0.048476 | 0.048476 | 0.01486759 | 0.01486759
74186.21c | 74W_186 | 184.360001 | 0.2846 | 52.46886 | 182.269 | 1 | 15.63 | 182.269 |  | 0.048476 | 0.048476 | 0.01379627 | 0.01379627

## CLAM
材料名称： | CLAM | 备注： | 无 | 密度因子 | 100% | Pack Factor: | 1 | 材料体积比： | 100%
数据库中核素标识号ZAID | 核素名称 | 同位素的原子质量(g/mol) | 同位素的丰度（%） | 各同位素的质量 贡献 | 元素的原子质量M (g/mol) | 元素在材料中的质量百分比wt% | 材料平均密度g/cm^3 | Wt%/M | ΣWt%/EM | 材料的等效原子质量1/ΣWt%/EM | 材料的等效核子密度（10^24个/cm^3） | 元素的核子密度（10^24个/cm^3） | 同位素的核子密度（10^24个/cm^3） | 考虑占空比后的核子密度（10^24个/cm^3）
26054.21c | 26Fe054 | 53.476002 | 0.05845 | 3.125672 | 55.36536 | 88.64% | 7.8 | 0.01601001 | 0.01799305 | 55.577 | 0.08451625 | 0.07520158 | 0.004395532 | 0.004395532
26056.21c | 26Fe056 | 55.454399 | 0.91754 | 50.88163 | 55.36536 | 88.64% | 7.8 |  |  | 55.577 | 0.08451625 | 0.07520158 | 0.06900046 | 0.06900046
26057.21c | 26Fe057 | 56.445999 | 0.02119 | 1.196091 | 55.36536 | 88.64% | 7.8 |  |  | 55.577 | 0.08451625 | 0.07520158 | 0.001593521 | 0.001593521
26058.21c | 26Fe058 | 57.436001 | 0.00282 | 0.1619695 | 55.36536 | 88.64% | 7.8 |  |  | 55.577 | 0.08451625 | 0.07520158 | 0.0002120685 | 0.0002120685
24050.21c | 24Cr050 | 49.516998 | 0.04345 | 2.151514 | 51.54922 | 9% | 7.8 | 0.001745904 |  | 55.577 | 0.08451625 | 0.008200791 | 0.0003563244 | 0.0003563244
24052.21c | 24Cr052 | 51.493999 | 0.83789 | 43.14631 | 51.54922 | 9% | 7.8 |  |  | 55.577 | 0.08451625 | 0.008200791 | 0.006871361 | 0.006871361
24053.21c | 24Cr053 | 52.486 | 0.09501 | 4.98669486 | 51.54922 | 9% | 7.8 |  |  | 55.577 | 0.08451625 | 0.008200791 | 0.0007791572 | 0.0007791572
24054.21c | 24Cr054 | 53.476002 | 0.02365 | 1.264707 | 51.54922 | 9% | 7.8 |  |  | 55.577 | 0.08451625 | 0.008200791 | 0.0001939487 | 0.0001939487
8016.21c | 08O_016 | 15.85751 | 1 | 15.85751 | 15.85751 | 0.01% | 7.8 | 6.30616e-06 |  | 55.577 | 0.08451625 | 2.962104e-05 | 2.962104e-05 | 2.962104e-05
25055.21c | 25Mn055 | 54.466099 | 1 | 54.466099 | 54.466099 | 0.45% | 7.8 | 8.26202e-05 |  | 55.577 | 0.08451625 | 0.0003880803 | 0.0003880803 | 0.0003880803
74182.21c | 74W_182 | 180.389999 | 0.2654 | 47.87551 | 182.269 | 1.5% | 7.8 | 8.229595e-05 |  | 55.577 | 0.08451625 | 0.0003865572 | 0.0001025923 | 0.0001025923
74183.21c | 74W_183 | 181.380005 | 0.1433 | 25.99175 | 182.269 | 1.5% | 7.8 |  |  | 55.577 | 0.08451625 | 0.0003865572 | 5.539365e-05 | 5.539365e-05
74184.21c | 74W_184 | 182.369995 | 0.3067 | 55.93288 | 182.269 | 1.5% | 7.8 |  |  | 55.577 | 0.08451625 | 0.0003865572 | 0.0001185571 | 0.0001185571
74186.21c | 74W_186 | 184.360001 | 0.2846 | 52.46886 | 182.269 | 1.5% | 7.8 |  |  | 55.577 | 0.08451625 | 0.0003865572 | 0.0001100142 | 0.0001100142
73181.21c | 73Ta181 | 179.393997 | 1 | 179.393997 | 179.393997 | 0.15% | 7.8 | 8.361484e-06 |  | 55.577 | 0.08451625 | 3.927523e-05 | 3.927523e-05 | 3.927523e-05
14028.21c | 14Si028 | 27.737 | 0.92223 | 25.57989351 | 27.84462 | 0.05% | 7.8 | 1.795679e-05 |  | 55.577 | 0.08451625 | 8.434592e-05 | 7.778634e-05 | 7.778634e-05
14029.21c | 14Si029 | 28.728001 | 0.04685 | 1.345907 | 27.84462 | 0.05% | 7.8 |  |  | 55.577 | 0.08451625 | 8.434592e-05 | 3.951606e-06 | 3.951606e-06
14030.21c | 14Si030 | 29.716 | 0.03092 | 0.91881872 | 27.84462 | 0.05% | 7.8 |  |  | 55.577 | 0.08451625 | 8.434592e-05 | 2.607976e-06 | 2.607976e-06
23000.21c | V000 | 50.506302 | 1 | 50.506302 | 50.506302 | 0.2% | 7.8 | 3.959902e-05 |  | 55.577 | 0.08451625 | 0.0001860029 | 0.0001860029 | 0.0001860029

## EUROFER97
数据库中核素标识号ZAID | 核素名称 | 同位素的原子质量(g/mol) | 同位素的丰度（%） | 各同位素的质量 贡献 | 元素的原子质量M (g/mol) | 元素在材料中的质量百分比wt% | 材料平均密度g/cm^3 | 材料体积比 | ΣWt%/EM | 材料的等效原子质量1/ΣWt%/EM | 材料的等效核子密度（10^24个/cm^3） | 元素的核子密度（10^24个/cm^3） | 同位素的核子密度（10^24个/cm^3）
26054.21c | 26Fe054 | 53.476002 | 0.05845 | 3.125672 | 55.36536 | 89.35% | 7.8 | 0.01613771 | 0.01810424 | 55.23569 | 0.0850385 | 0.07580139 | 0.004430591 | 0.003141289
26056.21c | 26Fe056 | 55.454399 | 0.91754 | 50.88163 | 55.36536 | 89.35% | 7.8 |  |  | 55.23569 | 0.0850385 | 0.07580139 | 0.06955081 | 0.04931152
26057.21c | 26Fe057 | 56.445999 | 0.02119 | 1.196091 | 55.36536 | 89.35% | 7.8 |  |  | 55.23569 | 0.0850385 | 0.07580139 | 0.001606232 | 0.001138818
26058.21c | 26Fe058 | 57.436001 | 0.00282 | 0.1619695 | 55.36536 | 89.35% | 7.8 |  |  | 55.23569 | 0.0850385 | 0.07580139 | 0.0002137599 | 0.0001515558
24050.21c | 24Cr050 | 49.516998 | 0.04345 | 2.151514 | 51.54922 | 8.82% | 7.8 | 0.001710986 |  | 55.23569 | 0.0850385 | 0.008036775 | 0.0003491979 | 0.0002475813
24052.21c | 24Cr052 | 51.493999 | 0.83789 | 43.14631 | 51.54922 | 8.82% | 7.8 |  |  | 55.23569 | 0.0850385 | 0.008036775 | 0.006733934 | 0.004774359
24053.21c | 24Cr053 | 52.486 | 0.09501 | 4.98669486 | 51.54922 | 8.82% | 7.8 |  |  | 55.23569 | 0.0850385 | 0.008036775 | 0.000763574 | 0.000541374
24054.21c | 24Cr054 | 53.476002 | 0.02365 | 1.264707 | 51.54922 | 8.82% | 7.8 |  |  | 55.23569 | 0.0850385 | 0.008036775 | 0.0001900697 | 0.0001347594
6012.21c | 06C_012 | 11.8969 | 1 | 11.8969 | 11.8969 | 0.1% | 7.8 | 8.405551e-05 |  | 55.23569 | 0.0850385 | 0.0003948222 | 0.0003948222 | 0.0002799289
25055.21c | 25Mn055 | 54.466099 | 1 | 54.466099 | 54.466099 | 0.37% | 7.8 | 6.793216e-05 |  | 55.23569 | 0.0850385 | 0.0003190882 | 0.0003190882 | 0.0002262336
74182.21c | 74W_182 | 180.389999 | 0.2654 | 47.87551 | 182.269 | 1.1% | 7.8 | 6.035036e-05 |  | 55.23569 | 0.0850385 | 0.0002834753 | 7.523435e-05 | 5.334115e-05
74183.21c | 74W_183 | 181.380005 | 0.1433 | 25.99175 | 182.269 | 1.1% | 7.8 |  |  | 55.23569 | 0.0850385 | 0.0002834753 | 4.062201e-05 | 2.880101e-05
74184.21c | 74W_184 | 182.369995 | 0.3067 | 55.93288 | 182.269 | 1.1% | 7.8 |  |  | 55.23569 | 0.0850385 | 0.0002834753 | 8.694188e-05 | 6.164179e-05
74186.21c | 74W_186 | 184.360001 | 0.2846 | 52.46886 | 182.269 | 1.1% | 7.8 |  |  | 55.23569 | 0.0850385 | 0.0002834753 | 8.067707e-05 | 5.720005e-05
73181.21c | 73Ta181 | 179.393997 | 1 | 179.393997 | 179.393997 | 0.068% | 7.8 | 3.790539e-06 |  | 55.23569 | 0.0850385 | 1.780477e-05 | 1.780477e-05 | 1.262358e-05
14028.21c | 14Si028 | 27.737 | 0.92223 | 25.57989351 | 27.84462 | 0.005% | 7.8 | 1.795679e-06 |  | 55.23569 | 0.0850385 | 8.434592e-06 | 7.778634e-06 | 5.515051e-06
14029.21c | 14Si029 | 28.728001 | 0.04685 | 1.345907 | 27.84462 | 0.005% | 7.8 |  |  | 55.23569 | 0.0850385 | 8.434592e-06 | 3.951606e-07 | 2.801689e-07
14030.21c | 14Si030 | 29.716 | 0.03092 | 0.91881872 | 27.84462 | 0.005% | 7.8 |  |  | 55.23569 | 0.0850385 | 8.434592e-06 | 2.607976e-07 | 1.849055e-07
23000.21c | 23v000 | 50.506302 | 1 | 50.506302 | 50.506302 | 0.19% | 7.8 | 3.761907e-05 |  | 55.23569 | 0.0850385 | 0.0001767028 | 0.0001767028 | 0.0001252823

## Glass
材料名称： | Glass | 备注： | 无 | 密度因子 | 100% | Pack Factor: | 1 | 材料体积比： | 100%
数据库中核素标识号ZAID | 核素名称 | 同位素的原子质量(g/mol) | 同位素的丰度（%） | 各同位素的质量 贡献 | 元素的原子质量M (g/mol) | 元素在材料中的质量百分比wt% | 材料平均密度g/cm^3 | Wt%/M | ΣWt%/EM | 材料的等效原子质量1/ΣWt%/EM | 材料的等效核子密度（10^24个/cm^3） | 元素的核子密度（10^24个/cm^3） | 同位素的核子密度（10^24个/cm^3） | 考虑占空比后的核子密度（10^24个/cm^3）
14028.21c | 14Si028 | 27.737 | 0.92223 | 25.57989351 | 27.84462 | 37.8% | 2.2 | 0.01357533 | 0.05358925 | 18.66046 | 0.07099718 | 0.01798515 | 0.01658644 | 0.01658644
14029.21c | 14Si029 | 28.728001 | 0.04685 | 1.345907 | 27.84462 | 37.8% | 2.2 |  |  | 18.66046 | 0.07099718 | 0.01798515 | 0.0008426041 | 0.0008426041
14030.21c | 14Si030 | 29.716 | 0.03092 | 0.91881872 | 27.84462 | 37.8% | 2.2 |  |  | 18.66046 | 0.07099718 | 0.01798515 | 0.0005561007 | 0.0005561007
8016.21c | 08O_016 | 15.85751 | 1 | 15.85751 | 15.85751 | 56.7% | 2.2 | 0.03575593 |  | 18.66046 | 0.07099718 | 0.04737088 | 0.04737088 | 0.04737088
5010.21c | 05B_010 | 9.926921 | 0.199 | 1.975457279 | 10.71813 | 4% | 2.2 | 0.003731994 |  | 18.66046 | 0.07099718 | 0.004944294 | 0.0009839146 | 0.0009839146
5011.21c | 05B_011 | 10.9147 | 0.801 | 8.7426747 | 10.71813 | 4% | 2.2 |  |  | 18.66046 | 0.07099718 | 0.004944294 | 0.00396038 | 0.00396038
13027.21c | 13Al027 | 26.7498 | 1 | 26.7498 | 26.7498 | 1.2% | 2.2 | 0.0004486015 |  | 18.66046 | 0.07099718 | 0.0005943252 | 0.0005943252 | 0.0005943252
19000.21c | K000 | 38.765999 | 1 | 38.765999 | 38.765999 | 0.3% | 2.2 | 7.73874e-05 |  | 18.66046 | 0.07099718 | 0.0001025259 | 0.0001025259 | 0.0001025259

## Inconel718
材料名称： | Inconel 718 | 备注： | 无 | 密度因子 | 100% | Pack Factor: | 1 | 材料体积比： | 100%
数据库中核素标识号ZAID | 核素名称 | 同位素的原子质量(g/mol) | 同位素的丰度（%） | 各同位素的质量 贡献 | 元素的原子质量M (g/mol) | 元素在材料中的质量百分比wt% | 材料平均密度g/cm^3 | Wt%/M | ΣWt%/EM | 材料的等效原子质量1/ΣWt%/EM | 材料的等效核子密度（10^24个/cm^3） | 元素的核子密度（10^24个/cm^3） | 同位素的核子密度（10^24个/cm^3） | 考虑占空比后的核子密度（10^24个/cm^3）
28058.21c | 28Ni058 | 57.438 | 0.68077 | 39.10206726 | 58.18937 | 52.5% | 8.2 | 0.009022266 | 0.01749662 | 57.1539 | 0.08639901 | 0.04455231 | 0.03032988 | 0.03032988
28060.21c | 28Ni060 | 59.415951 | 0.26223 | 15.58064 | 58.18937 | 52.5% | 8.2 |  |  | 57.1539 | 0.08639901 | 0.04455231 | 0.01168295 | 0.01168295
28061.21c | 28Ni061 | 60.408001 | 0.011399 | 0.6885908 | 58.18937 | 52.5% | 8.2 |  |  | 57.1539 | 0.08639901 | 0.04455231 | 0.0005078518 | 0.0005078518
28062.21c | 28Ni062 | 61.396 | 0.036346 | 2.231499016 | 58.18937 | 52.5% | 8.2 |  |  | 57.1539 | 0.08639901 | 0.04455231 | 0.001619298 | 0.001619298
28064.21c | 28Ni064 | 63.379002 | 0.009255 | 0.5865727 | 58.18937 | 52.5% | 8.2 |  |  | 57.1539 | 0.08639901 | 0.04455231 | 0.0004123316 | 0.0004123316
24050.21c | 24Cr050 | 49.516998 | 0.04345 | 2.151514 | 51.54922 | 19% | 8.2 | 0.003685798 |  | 57.1539 | 0.08639901 | 0.01820062 | 0.0007908168 | 0.0007908168
24052.21c | 24Cr052 | 51.493999 | 0.83789 | 43.14631 | 51.54922 | 19% | 8.2 |  |  | 57.1539 | 0.08639901 | 0.01820062 | 0.01525011 | 0.01525011
24053.21c | 24Cr053 | 52.486 | 0.09501 | 4.98669486 | 51.54922 | 19% | 8.2 |  |  | 57.1539 | 0.08639901 | 0.01820062 | 0.001729241 | 0.001729241
24054.21c | 24Cr054 | 53.476002 | 0.02365 | 1.264707 | 51.54922 | 19% | 8.2 |  |  | 57.1539 | 0.08639901 | 0.01820062 | 0.0004304446 | 0.0004304446
22046.21c | 22Ti046 | 45.557899 | 0.0825 | 3.758527 | 47.47026 | 0.9% | 8.2 | 0.0001895924 |  | 57.1539 | 0.08639901 | 0.0009362149 | 7.723773e-05 | 7.723773e-05
22047.21c | 22Ti047 | 46.548401 | 0.0744 | 3.463201 | 47.47026 | 0.9% | 8.2 |  |  | 57.1539 | 0.08639901 | 0.0009362149 | 6.965439e-05 | 6.965439e-05
22048.21c | 22Ti048 | 47.556 | 0.7372 | 35.0582832 | 47.47026 | 0.9% | 8.2 |  |  | 57.1539 | 0.08639901 | 0.0009362149 | 0.0006901776 | 0.0006901776
22049.21c | 22Ti049 | 48.527401 | 0.0541 | 2.625332 | 47.47026 | 0.9% | 8.2 |  |  | 57.1539 | 0.08639901 | 0.0009362149 | 5.064922e-05 | 5.064922e-05
22050.21c | 22Ti050 | 49.515701 | 0.0518 | 2.564913 | 47.47026 | 0.9% | 8.2 |  |  | 57.1539 | 0.08639901 | 0.0009362149 | 4.849593e-05 | 4.849593e-05
25055.21c | 25Mn055 | 54.466099 | 1 | 54.466099 | 54.466099 | 0.35% | 8.2 | 6.426016e-05 |  | 57.1539 | 0.08639901 | 0.0003173192 | 0.0003173192 | 0.0003173192
42092.21c | 42Mo092 | 91.117302 | 0.1453 | 13.23934 | 95.13542 | 3% | 8.2 | 0.00031534 |  | 57.1539 | 0.08639901 | 0.001557161 | 0.0002262555 | 0.0002262555
42094.21c | 42Mo094 | 93.098396 | 0.0915 | 8.518503234 | 95.13542 | 3% | 8.2 |  |  | 57.1539 | 0.08639901 | 0.001557161 | 0.0001424803 | 0.0001424803
42095.21c | 42Mo095 | 94.0905 | 0.1584 | 14.9039352 | 95.13542 | 3% | 8.2 |  |  | 57.1539 | 0.08639901 | 0.001557161 | 0.0002466544 | 0.0002466544
42096.21c | 42Mo096 | 95.080803 | 0.1667 | 15.84997 | 95.13542 | 3% | 8.2 |  |  | 57.1539 | 0.08639901 | 0.001557161 | 0.0002595788 | 0.0002595788
42097.21c | 42Mo097 | 96.073502 | 0.096 | 9.223056192 | 95.13542 | 3% | 8.2 |  |  | 57.1539 | 0.08639901 | 0.001557161 | 0.0001494875 | 0.0001494875
42098.21c | 42Mo098 | 97.064301 | 0.2439 | 23.67398 | 95.13542 | 3% | 8.2 |  |  | 57.1539 | 0.08639901 | 0.001557161 | 0.0003797916 | 0.0003797916
42100.21c | 42Mo100 | 99.049202 | 0.0982 | 9.726632 | 95.13542 | 3% | 8.2 |  |  | 57.1539 | 0.08639901 | 0.001557161 | 0.0001529132 | 0.0001529132
14028.21c | 14Si028 | 27.737 | 0.92223 | 25.57989351 | 27.84462 | 0.35% | 8.2 | 0.0001256975 |  | 57.1539 | 0.08639901 | 0.0006206995 | 0.0005724277 | 0.0005724277
14029.21c | 14Si029 | 28.728001 | 0.04685 | 1.345907 | 27.84462 | 0.35% | 8.2 |  |  | 57.1539 | 0.08639901 | 0.0006206995 | 2.907977e-05 | 2.907977e-05
14030.21c | 14Si030 | 29.716 | 0.03092 | 0.91881872 | 27.84462 | 0.35% | 8.2 |  |  | 57.1539 | 0.08639901 | 0.0006206995 | 1.919203e-05 | 1.919203e-05
13027.21c | 13Al027 | 26.7498 | 1 | 26.7498 | 26.7498 | 0.5% | 8.2 | 0.0001869173 |  | 57.1539 | 0.08639901 | 0.000923005 | 0.000923005 | 0.000923005
6012.21c | 06C_012 | 11.8969 | 1 | 11.8969 | 11.8969 | 0.08% | 8.2 | 6.724441e-05 |  | 57.1539 | 0.08639901 | 0.0003320556 | 0.0003320556 | 0.0003320556
15031.21c | 15P_031 | 30.708 | 1 | 30.708 | 30.708 | 0.015% | 8.2 | 4.884721e-06 |  | 57.1539 | 0.08639901 | 2.412095e-05 | 2.412095e-05 | 2.412095e-05
16000.21c | 16S-000 | 31.788799 | 1 | 31.788799 | 31.788799 | 0.015% | 8.2 | 4.718643e-06 |  | 57.1539 | 0.08639901 | 2.330085e-05 | 2.330085e-05 | 2.330085e-05
5010.21c | 05B_010 | 9.926921 | 0.199 | 1.975457279 | 10.71813 | 0.006% | 8.2 | 5.59799e-06 |  | 57.1539 | 0.08639901 | 2.76431e-05 | 5.500977e-06 | 5.500977e-06
5011.21c | 05B_011 | 10.9147 | 0.801 | 8.7426747 | 10.71813 | 0.006% | 8.2 |  |  | 57.1539 | 0.08639901 | 2.76431e-05 | 2.214212e-05 | 2.214212e-05
27059.21c | 27Co059 | 58.426899 | 1 | 58.426899 | 58.426899 | 0.1% | 8.2 | 1.71154e-05 |  | 57.1539 | 0.08639901 | 8.451655e-05 | 8.451655e-05 | 8.451655e-05
29063.21c | 29Cu063 | 62.389 | 0.6915 | 43.1419935 | 63.00014 | 0.3% | 8.2 | 4.761894e-05 |  | 57.1539 | 0.08639901 | 0.0002351442 | 0.0001626022 | 0.0001626022
29065.21c | 29Cu065 | 64.370003 | 0.3085 | 19.85815 | 63.00014 | 0.3% | 8.2 |  |  | 57.1539 | 0.08639901 | 0.0002351442 | 7.2542e-05 | 7.2542e-05
41093.21c | 41Nb093 | 92.1082 | 1 | 92.1082 | 92.1082 | 5.1% | 8.2 | 0.0005536966 |  | 57.1539 | 0.08639901 | 0.002734176 | 0.002734176 | 0.002734176
73181.21c | 73Ta181 | 179.393997 | 1 | 179.393997 | 179.393997 | 0.05% | 8.2 | 2.787161e-06 |  | 57.1539 | 0.08639901 | 1.376311e-05 | 1.376311e-05 | 1.376311e-05
26054.21c | 26Fe054 | 53.476002 | 0.05845 | 3.125672 | 55.36536 | 17.73% | 8.2 | 0.003203086 |  | 57.1539 | 0.08639901 | 0.01581697 | 0.0009245016 | 0.0009245016
26056.21c | 26Fe056 | 55.454399 | 0.91754 | 50.88163 | 55.36536 | 17.73% | 8.2 |  |  | 57.1539 | 0.08639901 | 0.01581697 | 0.0145127 | 0.0145127
26057.21c | 26Fe057 | 56.445999 | 0.02119 | 1.196091 | 55.36536 | 17.73% | 8.2 |  |  | 57.1539 | 0.08639901 | 0.01581697 | 0.0003351615 | 0.0003351615
26058.21c | 26Fe058 | 57.436001 | 0.00282 | 0.1619695 | 55.36536 | 17.73% | 8.2 |  |  | 57.1539 | 0.08639901 | 0.01581697 | 4.460384e-05 | 4.460384e-05

## Nb3Sn
材料名称： | Nb3Sn | 备注： | 无 | 密度因子 | 100% | Pack Factor: | 1 | 材料体积比： | 100%
数据库中核素标识号ZAID | 核素名称 | 同位素的原子质量(g/mol) | 同位素的丰度（%） | 各同位素的质量 贡献 | 元素的原子质量M (g/mol) | 元素在材料中的质量百分比wt% | 材料平均密度g/cm^3 | Wt%/M | ΣWt%/EM | 材料的等效原子质量1/ΣWt%/EM | 材料的等效核子密度（10^24个/cm^3） | 元素的核子密度（10^24个/cm^3） | 同位素的核子密度（10^24个/cm^3） | 考虑占空比后的核子密度（10^24个/cm^3）
29063.21c | 29Cu063 | 62.389 | 0.6915 | 43.1419935 | 63.00014 | 79.8% | 8.94 | 0.01266664 | 0.01471268 | 67.96858 | 0.07920819 | 0.06819298 | 0.04715544 | 0.04715544
29065.21c | 29Cu065 | 64.370003 | 0.3085 | 19.85815 | 63.00014 | 79.8% | 8.94 |  |  | 67.96858 | 0.07920819 | 0.06819298 | 0.02103753 | 0.02103753
41093.21c | 41Nb093 | 92.1082 | 1 | 92.1082 | 92.1082 | 12% | 8.94 | 0.001302816 |  | 67.96858 | 0.07920819 | 0.007013927 | 0.007013927 | 0.007013927
50000.21c | Sn000 | 117.690002 | 1 | 117.690002 | 117.690002 | 4% | 8.94 | 0.0003398759 |  | 67.96858 | 0.07920819 | 0.001829779 | 0.001829779 | 0.001829779
73181.21c | 73Ta181 | 179.393997 | 1 | 179.393997 | 179.393997 | 3% | 8.94 | 0.0001672297 |  | 67.96858 | 0.07920819 | 0.0009003091 | 0.0009003091 | 0.0009003091
22046.21c | 22Ti046 | 45.557899 | 0.0825 | 3.758527 | 47.47026 | 0.2% | 8.94 | 4.213165e-05 |  | 67.96858 | 0.07920819 | 0.0002268228 | 1.871288e-05 | 1.871288e-05
22047.21c | 22Ti047 | 46.548401 | 0.0744 | 3.463201 | 47.47026 | 0.2% | 8.94 |  |  | 67.96858 | 0.07920819 | 0.0002268228 | 1.687562e-05 | 1.687562e-05
22048.21c | 22Ti048 | 47.556 | 0.7372 | 35.0582832 | 47.47026 | 0.2% | 8.94 |  |  | 67.96858 | 0.07920819 | 0.0002268228 | 0.0001672138 | 0.0001672138
22049.21c | 22Ti049 | 48.527401 | 0.0541 | 2.625332 | 47.47026 | 0.2% | 8.94 |  |  | 67.96858 | 0.07920819 | 0.0002268228 | 1.227111e-05 | 1.227111e-05
22050.21c | 22Ti050 | 49.515701 | 0.0518 | 2.564913 | 47.47026 | 0.2% | 8.94 |  |  | 67.96858 | 0.07920819 | 0.0002268228 | 1.174942e-05 | 1.174942e-05
24050.21c | 24Cr050 | 49.516998 | 0.04345 | 2.151514 | 51.54922 | 1% | 8.94 | 0.0001939893 |  | 67.96858 | 0.07920819 | 0.001044374 | 4.537806e-05 | 4.537806e-05
24052.21c | 24Cr052 | 51.493999 | 0.83789 | 43.14631 | 51.54922 | 1% | 8.94 |  |  | 67.96858 | 0.07920819 | 0.001044374 | 0.0008750707 | 0.0008750707
24053.21c | 24Cr053 | 52.486 | 0.09501 | 4.98669486 | 51.54922 | 1% | 8.94 |  |  | 67.96858 | 0.07920819 | 0.001044374 | 9.9226e-05 | 9.9226e-05
24054.21c | 24Cr054 | 53.476002 | 0.02365 | 1.264707 | 51.54922 | 1% | 8.94 |  |  | 67.96858 | 0.07920819 | 0.001044374 | 2.469945e-05 | 2.469945e-05

## SS316LN
材料名称： | SS316LN | 备注： | 无 | 密度因子 | 100% | Pack Factor: | 1 | 材料体积比： | 100%
数据库中核素标识号ZAID | 核素名称 | 同位素的原子质量(g/mol) | 同位素的丰度（%） | 各同位素的质量 贡献 | 元素的原子质量M (g/mol) | 元素在材料中的质量百分比wt% | 材料平均密度g/cm^3 | Wt%/M | ΣWt%/EM | 材料的等效原子质量1/ΣWt%/EM | 材料的等效核子密度（10^24个/cm^3） | 元素的核子密度（10^24个/cm^3） | 同位素的核子密度（10^24个/cm^3） | 考虑占空比后的核子密度（10^24个/cm^3）
6012.21c | 06C_012 | 11.8969 | 1 | 11.8969 | 11.8969 | 0.03% | 8.03 | 2.521665e-05 | 0.01824717 | 54.80301 | 0.08823723 | 0.0001219393 | 0.0001219393 | 0.0001219393
25055.21c | 25Mn055 | 54.466099 | 1 | 54.466099 | 54.466099 | 2% | 8.03 | 0.0003672009 |  | 54.80301 | 0.08823723 | 0.001775661 | 0.001775661 | 0.001775661
28058.21c | 28Ni058 | 57.438 | 0.68077 | 39.10206726 | 58.18937 | 12% | 8.03 | 0.002062232 |  | 54.80301 | 0.08823723 | 0.009972266 | 0.00678882 | 0.00678882
28060.21c | 28Ni060 | 59.415951 | 0.26223 | 15.58064 | 58.18937 | 12% | 8.03 |  |  | 54.80301 | 0.08823723 | 0.009972266 | 0.002615027 | 0.002615027
28061.21c | 28Ni061 | 60.408001 | 0.011399 | 0.6885908 | 58.18937 | 12% | 8.03 |  |  | 54.80301 | 0.08823723 | 0.009972266 | 0.0001136739 | 0.0001136739
28062.21c | 28Ni062 | 61.396 | 0.036346 | 2.231499016 | 58.18937 | 12% | 8.03 |  |  | 54.80301 | 0.08823723 | 0.009972266 | 0.000362452 | 0.000362452
28064.21c | 28Ni064 | 63.379002 | 0.009255 | 0.5865727 | 58.18937 | 12% | 8.03 |  |  | 54.80301 | 0.08823723 | 0.009972266 | 9.229332e-05 | 9.229332e-05
24050.21c | 24Cr050 | 49.516998 | 0.04345 | 2.151514 | 51.54922 | 17% | 8.03 | 0.003297819 |  | 54.80301 | 0.08823723 | 0.01594715 | 0.0006929037 | 0.0006929037
24052.21c | 24Cr052 | 51.493999 | 0.83789 | 43.14631 | 51.54922 | 17% | 8.03 |  |  | 54.80301 | 0.08823723 | 0.01594715 | 0.01336196 | 0.01336196
24053.21c | 24Cr053 | 52.486 | 0.09501 | 4.98669486 | 51.54922 | 17% | 8.03 |  |  | 54.80301 | 0.08823723 | 0.01594715 | 0.001515139 | 0.001515139
24054.21c | 24Cr054 | 53.476002 | 0.02365 | 1.264707 | 51.54922 | 17% | 8.03 |  |  | 54.80301 | 0.08823723 | 0.01594715 | 0.0003771501 | 0.0003771501
42092.21c | 42Mo092 | 91.117302 | 0.1453 | 13.23934 | 95.13542 | 2.5% | 8.03 | 0.0002627833 |  | 54.80301 | 0.08823723 | 0.001270732 | 0.0001846374 | 0.0001846374
42094.21c | 42Mo094 | 93.098396 | 0.0915 | 8.518503234 | 95.13542 | 2.5% | 8.03 |  |  | 54.80301 | 0.08823723 | 0.001270732 | 0.000116272 | 0.000116272
42095.21c | 42Mo095 | 94.0905 | 0.1584 | 14.9039352 | 95.13542 | 2.5% | 8.03 |  |  | 54.80301 | 0.08823723 | 0.001270732 | 0.000201284 | 0.000201284
42096.21c | 42Mo096 | 95.080803 | 0.1667 | 15.84997 | 95.13542 | 2.5% | 8.03 |  |  | 54.80301 | 0.08823723 | 0.001270732 | 0.0002118311 | 0.0002118311
42097.21c | 42Mo097 | 96.073502 | 0.096 | 9.223056192 | 95.13542 | 2.5% | 8.03 |  |  | 54.80301 | 0.08823723 | 0.001270732 | 0.0001219903 | 0.0001219903
42098.21c | 42Mo098 | 97.064301 | 0.2439 | 23.67398 | 95.13542 | 2.5% | 8.03 |  |  | 54.80301 | 0.08823723 | 0.001270732 | 0.0003099316 | 0.0003099316
42100.21c | 42Mo100 | 99.049202 | 0.0982 | 9.726632 | 95.13542 | 2.5% | 8.03 |  |  | 54.80301 | 0.08823723 | 0.001270732 | 0.0001247859 | 0.0001247859
7014.21c | 07N_014 | 13.8828 | 0.99636 | 13.83227 | 13.88585 | 0.14% | 8.03 | 0.0001008221 |  | 54.80301 | 0.08823723 | 0.0004875418 | 0.0004857671 | 0.0004857671
7015.21c | 07N_015 | 14.721 | 0.00364 | 0.05358444 | 13.88585 | 0.14% | 8.03 |  |  | 54.80301 | 0.08823723 | 0.0004875418 | 1.774652e-06 | 1.774652e-06
15031.21c | 15P_031 | 30.708 | 1 | 30.708 | 30.708 | 0.045% | 8.03 | 1.465416e-05 |  | 54.80301 | 0.08823723 | 7.086263e-05 | 7.086263e-05 | 7.086263e-05
16000.21c | 16S-000 | 31.788799 | 1 | 31.788799 | 31.788799 | 0.03% | 8.03 | 9.437286e-06 |  | 54.80301 | 0.08823723 | 4.563556e-05 | 4.563556e-05 | 4.563556e-05
14028.21c | 14Si028 | 27.737 | 0.92223 | 25.57989351 | 27.84462 | 0.75% | 8.03 | 0.0002693519 |  | 54.80301 | 0.08823723 | 0.001302496 | 0.001201201 | 0.001201201
14029.21c | 14Si029 | 28.728001 | 0.04685 | 1.345907 | 27.84462 | 0.75% | 8.03 |  |  | 54.80301 | 0.08823723 | 0.001302496 | 6.102192e-05 | 6.102192e-05
14030.21c | 14Si030 | 29.716 | 0.03092 | 0.91881872 | 27.84462 | 0.75% | 8.03 |  |  | 54.80301 | 0.08823723 | 0.001302496 | 4.027317e-05 | 4.027317e-05
41093.21c | 41Nb093 | 92.1082 | 1 | 92.1082 | 92.1082 | 0.01% | 8.03 | 1.08568e-06 |  | 54.80301 | 0.08823723 | 5.249984e-06 | 5.249984e-06 | 5.249984e-06
73181.21c | 73Ta181 | 179.393997 | 1 | 179.393997 | 179.393997 | 0.01% | 8.03 | 5.574323e-07 |  | 54.80301 | 0.08823723 | 2.695556e-06 | 2.695556e-06 | 2.695556e-06
22046.21c | 22Ti046 | 45.557899 | 0.0825 | 3.758527 | 47.47026 | 0.15% | 8.03 | 3.159873e-05 |  | 54.80301 | 0.08823723 | 0.0001528009 | 1.260608e-05 | 1.260608e-05
22047.21c | 22Ti047 | 46.548401 | 0.0744 | 3.463201 | 47.47026 | 0.15% | 8.03 |  |  | 54.80301 | 0.08823723 | 0.0001528009 | 1.136839e-05 | 1.136839e-05
22048.21c | 22Ti048 | 47.556 | 0.7372 | 35.0582832 | 47.47026 | 0.15% | 8.03 |  |  | 54.80301 | 0.08823723 | 0.0001528009 | 0.0001126448 | 0.0001126448
22049.21c | 22Ti049 | 48.527401 | 0.0541 | 2.625332 | 47.47026 | 0.15% | 8.03 |  |  | 54.80301 | 0.08823723 | 0.0001528009 | 8.26653e-06 | 8.26653e-06
22050.21c | 22Ti050 | 49.515701 | 0.0518 | 2.564913 | 47.47026 | 0.15% | 8.03 |  |  | 54.80301 | 0.08823723 | 0.0001528009 | 7.915088e-06 | 7.915088e-06
29063.21c | 29Cu063 | 62.389 | 0.6915 | 43.1419935 | 63.00014 | 0.3% | 8.03 | 4.761894e-05 |  | 54.80301 | 0.08823723 | 0.0002302693 | 0.0001592312 | 0.0001592312
29065.21c | 29Cu065 | 64.370003 | 0.3085 | 19.85815 | 63.00014 | 0.3% | 8.03 |  |  | 54.80301 | 0.08823723 | 0.0002302693 | 7.103808e-05 | 7.103808e-05
27059.21c | 27Co059 | 58.426899 | 1 | 58.426899 | 58.426899 | 0.05% | 8.03 | 8.557702e-06 |  | 54.80301 | 0.08823723 | 4.138219e-05 | 4.138219e-05 | 4.138219e-05
5010.21c | 05B_010 | 9.926921 | 0.199 | 1.975457279 | 10.71813 | 0.001% | 8.03 | 9.329984e-07 |  | 54.80301 | 0.08823723 | 4.511669e-06 | 8.978221e-07 | 8.978221e-07
5011.21c | 05B_011 | 10.9147 | 0.801 | 8.7426747 | 10.71813 | 0.001% | 8.03 |  |  | 54.80301 | 0.08823723 | 4.511669e-06 | 3.613847e-06 | 3.613847e-06
13027.21c | 13Al027 | 26.7498 | 1 | 26.7498 | 26.7498 | 0.05% | 8.03 | 1.869173e-05 |  | 54.80301 | 0.08823723 | 9.038696e-05 | 9.038696e-05 | 9.038696e-05
8016.21c | 08O_016 | 15.85751 | 1 | 15.85751 | 15.85751 | 0.002% | 8.03 | 1.261232e-06 |  | 54.80301 | 0.08823723 | 6.098897e-06 | 6.098897e-06 | 6.098897e-06
19000.21c | K000 | 38.765999 | 1 | 38.765999 | 38.765999 | 0.0005% | 8.03 | 1.28979e-07 |  | 54.80301 | 0.08823723 | 6.236994e-07 | 6.236994e-07 | 6.236994e-07
83209.21c | 83Bi209 | 207.184998 | 1 | 207.184998 | 207.184998 | 0.0008% | 8.03 | 3.861283e-08 |  | 54.80301 | 0.08823723 | 1.867188e-07 | 1.867188e-07 | 1.867188e-07
23000.21c | V000 | 50.506302 | 1 | 50.506302 | 50.506302 | 0.004% | 8.03 | 7.919804e-07 |  | 54.80301 | 0.08823723 | 3.829753e-06 | 3.829753e-06 | 3.829753e-06
40000.21c | Zr000 | 90.449997 | 1 | 90.449997 | 90.449997 | 0.002% | 8.03 | 2.211166e-07 |  | 54.80301 | 0.08823723 | 1.069246e-06 | 1.069246e-06 | 1.069246e-06
50000.21c | Sn000 | 117.690002 | 1 | 117.690002 | 117.690002 | 0.002% | 8.03 | 1.69938e-07 |  | 54.80301 | 0.08823723 | 8.217633e-07 | 8.217633e-07 | 8.217633e-07
74182.21c | 74W_182 | 180.389999 | 0.2654 | 47.87551 | 182.269 | 0.001% | 8.03 | 5.486397e-08 |  | 54.80301 | 0.08823723 | 2.653038e-07 | 7.041163e-08 | 7.041163e-08
74183.21c | 74W_183 | 181.380005 | 0.1433 | 25.99175 | 182.269 | 0.001% | 8.03 |  |  | 54.80301 | 0.08823723 | 2.653038e-07 | 3.801804e-08 | 3.801804e-08
74184.21c | 74W_184 | 182.369995 | 0.3067 | 55.93288 | 182.269 | 0.001% | 8.03 |  |  | 54.80301 | 0.08823723 | 2.653038e-07 | 8.136868e-08 | 8.136868e-08
74186.21c | 74W_186 | 184.360001 | 0.2846 | 52.46886 | 182.269 | 0.001% | 8.03 |  |  | 54.80301 | 0.08823723 | 2.653038e-07 | 7.550547e-08 | 7.550547e-08
82206.21c | 82Pb206 | 204.199997 | 0.245 | 50.029 | 205.4807 | 0.0008% | 8.03 | 3.89331e-08 |  | 54.80301 | 0.08823723 | 1.882675e-07 | 4.612553e-08 | 4.612553e-08
82207.21c | 82Pb207 | 205.199997 | 0.224 | 45.9648 | 205.4807 | 0.0008% | 8.03 |  |  | 54.80301 | 0.08823723 | 1.882675e-07 | 4.217191e-08 | 4.217191e-08
82208.21c | 82Pb208 | 206.190002 | 0.531 | 109.4869 | 205.4807 | 0.0008% | 8.03 |  |  | 54.80301 | 0.08823723 | 1.882675e-07 | 9.997002e-08 | 9.997002e-08
26054.21c | 26Fe054 | 53.476002 | 0.05845 | 3.125672 | 55.36536 | 64.92% | 8.03 | 0.01172591 |  | 54.80301 | 0.08823723 | 0.05670256 | 0.003314265 | 0.003314265
26056.21c | 26Fe056 | 55.454399 | 0.91754 | 50.88163 | 55.36536 | 64.92% | 8.03 |  |  | 54.80301 | 0.08823723 | 0.05670256 | 0.05202687 | 0.05202687
26057.21c | 26Fe057 | 56.445999 | 0.02119 | 1.196091 | 55.36536 | 64.92% | 8.03 |  |  | 54.80301 | 0.08823723 | 0.05670256 | 0.001201527 | 0.001201527
26058.21c | 26Fe058 | 57.436001 | 0.00282 | 0.1619695 | 55.36536 | 64.92% | 8.03 |  |  | 54.80301 | 0.08823723 | 0.05670256 | 0.0001599012 | 0.0001599012

## SS316Revised
材料名称： | SS316 Revised | 备注： | 无 | 密度因子 | 100% | Pack Factor: | 1 | 材料体积比： | 100%
数据库中核素标识号ZAID | 核素名称 | 同位素的原子质量(g/mol) | 同位素的丰度（%） | 各同位素的质量 贡献 | 元素的原子质量M (g/mol) | 元素在材料中的质量百分比wt% | 材料平均密度g/cm^3 | Wt%/M | ΣWt%/EM | 材料的等效原子质量1/ΣWt%/EM | 材料的等效核子密度（10^24个/cm^3） | 元素的核子密度（10^24个/cm^3） | 同位素的核子密度（10^24个/cm^3） | 考虑占空比后的核子密度（10^24个/cm^3）
6012.21c | 06C_012 | 11.8969 | 1 | 11.8969 | 11.8969 | 0.0225% | 7.93 | 1.891249e-05 | 0.01815781 | 55.07273 | 0.08671163 | 9.031557e-05 | 9.031557e-05 | 9.031557e-05
25055.21c | 25Mn055 | 54.466099 | 1 | 54.466099 | 54.466099 | 1.8% | 7.93 | 0.0003304808 |  | 55.07273 | 0.08671163 | 0.001578193 | 0.001578193 | 0.001578193
28058.21c | 28Ni058 | 57.438 | 0.68077 | 39.10206726 | 58.18937 | 12.25% | 7.93 | 0.002105195 |  | 55.07273 | 0.08671163 | 0.01005325 | 0.006843949 | 0.006843949
28060.21c | 28Ni060 | 59.415951 | 0.26223 | 15.58064 | 58.18937 | 12.25% | 7.93 |  |  | 55.07273 | 0.08671163 | 0.01005325 | 0.002636263 | 0.002636263
28061.21c | 28Ni061 | 60.408001 | 0.011399 | 0.6885908 | 58.18937 | 12.25% | 7.93 |  |  | 55.07273 | 0.08671163 | 0.01005325 | 0.000114597 | 0.000114597
28062.21c | 28Ni062 | 61.396 | 0.036346 | 2.231499016 | 58.18937 | 12.25% | 7.93 |  |  | 55.07273 | 0.08671163 | 0.01005325 | 0.0003653953 | 0.0003653953
28064.21c | 28Ni064 | 63.379002 | 0.009255 | 0.5865727 | 58.18937 | 12.25% | 7.93 |  |  | 55.07273 | 0.08671163 | 0.01005325 | 9.30428e-05 | 9.30428e-05
24050.21c | 24Cr050 | 49.516998 | 0.04345 | 2.151514 | 51.54922 | 17.5% | 7.93 | 0.003394814 |  | 55.07273 | 0.08671163 | 0.01621175 | 0.0007044005 | 0.0007044005
24052.21c | 24Cr052 | 51.493999 | 0.83789 | 43.14631 | 51.54922 | 17.5% | 7.93 |  |  | 55.07273 | 0.08671163 | 0.01621175 | 0.01358366 | 0.01358366
24053.21c | 24Cr053 | 52.486 | 0.09501 | 4.98669486 | 51.54922 | 17.5% | 7.93 |  |  | 55.07273 | 0.08671163 | 0.01621175 | 0.001540278 | 0.001540278
24054.21c | 24Cr054 | 53.476002 | 0.02365 | 1.264707 | 51.54922 | 17.5% | 7.93 |  |  | 55.07273 | 0.08671163 | 0.01621175 | 0.0003834079 | 0.0003834079
42092.21c | 42Mo092 | 91.117302 | 0.1453 | 13.23934 | 95.13542 | 2.5% | 7.93 | 0.0002627833 |  | 55.07273 | 0.08671163 | 0.001254907 | 0.0001823381 | 0.0001823381
42094.21c | 42Mo094 | 93.098396 | 0.0915 | 8.518503234 | 95.13542 | 2.5% | 7.93 |  |  | 55.07273 | 0.08671163 | 0.001254907 | 0.000114824 | 0.000114824
42095.21c | 42Mo095 | 94.0905 | 0.1584 | 14.9039352 | 95.13542 | 2.5% | 7.93 |  |  | 55.07273 | 0.08671163 | 0.001254907 | 0.0001987773 | 0.0001987773
42096.21c | 42Mo096 | 95.080803 | 0.1667 | 15.84997 | 95.13542 | 2.5% | 7.93 |  |  | 55.07273 | 0.08671163 | 0.001254907 | 0.0002091931 | 0.0002091931
42097.21c | 42Mo097 | 96.073502 | 0.096 | 9.223056192 | 95.13542 | 2.5% | 7.93 |  |  | 55.07273 | 0.08671163 | 0.001254907 | 0.0001204711 | 0.0001204711
42098.21c | 42Mo098 | 97.064301 | 0.2439 | 23.67398 | 95.13542 | 2.5% | 7.93 |  |  | 55.07273 | 0.08671163 | 0.001254907 | 0.0003060719 | 0.0003060719
42100.21c | 42Mo100 | 99.049202 | 0.0982 | 9.726632 | 95.13542 | 2.5% | 7.93 |  |  | 55.07273 | 0.08671163 | 0.001254907 | 0.0001232319 | 0.0001232319
7014.21c | 07N_014 | 13.8828 | 0.99636 | 13.83227 | 13.88585 | 0.07% | 7.93 | 5.041103e-05 |  | 55.07273 | 0.08671163 | 0.0002407351 | 0.0002398589 | 0.0002398589
7015.21c | 07N_015 | 14.721 | 0.00364 | 0.05358444 | 13.88585 | 0.07% | 7.93 |  |  | 55.07273 | 0.08671163 | 0.0002407351 | 8.762759e-07 | 8.762759e-07
15031.21c | 15P_031 | 30.708 | 1 | 30.708 | 30.708 | 0.025% | 7.93 | 8.141201e-06 |  | 55.07273 | 0.08671163 | 3.887787e-05 | 3.887787e-05 | 3.887787e-05
16000.21c | 16S-000 | 31.788799 | 1 | 31.788799 | 31.788799 | 0.0075% | 7.93 | 2.359322e-06 |  | 55.07273 | 0.08671163 | 1.126681e-05 | 1.126681e-05 | 1.126681e-05
14028.21c | 14Si028 | 27.737 | 0.92223 | 25.57989351 | 27.84462 | 0.5% | 7.93 | 0.0001795679 |  | 55.07273 | 0.08671163 | 0.0008575168 | 0.0007908278 | 0.0007908278
14029.21c | 14Si029 | 28.728001 | 0.04685 | 1.345907 | 27.84462 | 0.5% | 7.93 |  |  | 55.07273 | 0.08671163 | 0.0008575168 | 4.017466e-05 | 4.017466e-05
14030.21c | 14Si030 | 29.716 | 0.03092 | 0.91881872 | 27.84462 | 0.5% | 7.93 |  |  | 55.07273 | 0.08671163 | 0.0008575168 | 2.651442e-05 | 2.651442e-05
41093.21c | 41Nb093 | 92.1082 | 1 | 92.1082 | 92.1082 | 0.01% | 7.93 | 1.08568e-06 |  | 55.07273 | 0.08671163 | 5.184605e-06 | 5.184605e-06 | 5.184605e-06
73181.21c | 73Ta181 | 179.393997 | 1 | 179.393997 | 179.393997 | 0.01% | 7.93 | 5.574323e-07 |  | 55.07273 | 0.08671163 | 2.661988e-06 | 2.661988e-06 | 2.661988e-06
22046.21c | 22Ti046 | 45.557899 | 0.0825 | 3.758527 | 47.47026 | 0.15% | 7.93 | 3.159873e-05 |  | 55.07273 | 0.08671163 | 0.000150898 | 1.244909e-05 | 1.244909e-05
22047.21c | 22Ti047 | 46.548401 | 0.0744 | 3.463201 | 47.47026 | 0.15% | 7.93 |  |  | 55.07273 | 0.08671163 | 0.000150898 | 1.122681e-05 | 1.122681e-05
22048.21c | 22Ti048 | 47.556 | 0.7372 | 35.0582832 | 47.47026 | 0.15% | 7.93 |  |  | 55.07273 | 0.08671163 | 0.000150898 | 0.000111242 | 0.000111242
22049.21c | 22Ti049 | 48.527401 | 0.0541 | 2.625332 | 47.47026 | 0.15% | 7.93 |  |  | 55.07273 | 0.08671163 | 0.000150898 | 8.163584e-06 | 8.163584e-06
22050.21c | 22Ti050 | 49.515701 | 0.0518 | 2.564913 | 47.47026 | 0.15% | 7.93 |  |  | 55.07273 | 0.08671163 | 0.000150898 | 7.816519e-06 | 7.816519e-06
29063.21c | 29Cu063 | 62.389 | 0.6915 | 43.1419935 | 63.00014 | 0.3% | 7.93 | 4.761894e-05 |  | 55.07273 | 0.08671163 | 0.0002274017 | 0.0001572483 | 0.0001572483
29065.21c | 29Cu065 | 64.370003 | 0.3085 | 19.85815 | 63.00014 | 0.3% | 7.93 |  |  | 55.07273 | 0.08671163 | 0.0002274017 | 7.015342e-05 | 7.015342e-05
27059.21c | 27Co059 | 58.426899 | 1 | 58.426899 | 58.426899 | 0.05% | 7.93 | 8.557702e-06 |  | 55.07273 | 0.08671163 | 4.086684e-05 | 4.086684e-05 | 4.086684e-05
5010.21c | 05B_010 | 9.926921 | 0.199 | 1.975457279 | 10.71813 | 0.001% | 7.93 | 9.329984e-07 |  | 55.07273 | 0.08671163 | 4.455483e-06 | 8.866412e-07 | 8.866412e-07
5011.21c | 05B_011 | 10.9147 | 0.801 | 8.7426747 | 10.71813 | 0.001% | 7.93 |  |  | 55.07273 | 0.08671163 | 4.455483e-06 | 3.568842e-06 | 3.568842e-06
13027.21c | 13Al027 | 26.7498 | 1 | 26.7498 | 26.7498 | 0.05% | 7.93 | 1.869173e-05 |  | 55.07273 | 0.08671163 | 8.926134e-05 | 8.926134e-05 | 8.926134e-05
8016.21c | 08O_016 | 15.85751 | 1 | 15.85751 | 15.85751 | 0.002% | 7.93 | 1.261232e-06 |  | 55.07273 | 0.08671163 | 6.022946e-06 | 6.022946e-06 | 6.022946e-06
19000.21c | K000 | 38.765999 | 1 | 38.765999 | 38.765999 | 0.0005% | 7.93 | 1.28979e-07 |  | 55.07273 | 0.08671163 | 6.159323e-07 | 6.159323e-07 | 6.159323e-07
83209.21c | 83Bi209 | 207.184998 | 1 | 207.184998 | 207.184998 | 0.0008% | 7.93 | 3.861283e-08 |  | 55.07273 | 0.08671163 | 1.843935e-07 | 1.843935e-07 | 1.843935e-07
23000.21c | V000 | 50.506302 | 1 | 50.506302 | 50.506302 | 0.004% | 7.93 | 7.919804e-07 |  | 55.07273 | 0.08671163 | 3.78206e-06 | 3.78206e-06 | 3.78206e-06
40000.21c | Zr000 | 90.449997 | 1 | 90.449997 | 90.449997 | 0.002% | 7.93 | 2.211166e-07 |  | 55.07273 | 0.08671163 | 1.055931e-06 | 1.055931e-06 | 1.055931e-06
50000.21c | Sn000 | 117.690002 | 1 | 117.690002 | 117.690002 | 0.002% | 7.93 | 1.69938e-07 |  | 55.07273 | 0.08671163 | 8.115296e-07 | 8.115296e-07 | 8.115296e-07
74182.21c | 74W_182 | 180.389999 | 0.2654 | 47.87551 | 182.269 | 0.001% | 7.93 | 5.486397e-08 |  | 55.07273 | 0.08671163 | 2.619999e-07 | 6.953478e-08 | 6.953478e-08
74183.21c | 74W_183 | 181.380005 | 0.1433 | 25.99175 | 182.269 | 0.001% | 7.93 |  |  | 55.07273 | 0.08671163 | 2.619999e-07 | 3.754459e-08 | 3.754459e-08
74184.21c | 74W_184 | 182.369995 | 0.3067 | 55.93288 | 182.269 | 0.001% | 7.93 |  |  | 55.07273 | 0.08671163 | 2.619999e-07 | 8.035537e-08 | 8.035537e-08
74186.21c | 74W_186 | 184.360001 | 0.2846 | 52.46886 | 182.269 | 0.001% | 7.93 |  |  | 55.07273 | 0.08671163 | 2.619999e-07 | 7.456517e-08 | 7.456517e-08
82206.21c | 82Pb206 | 204.199997 | 0.245 | 50.029 | 205.4807 | 0.0008% | 7.93 | 3.89331e-08 |  | 55.07273 | 0.08671163 | 1.859229e-07 | 4.555111e-08 | 4.555111e-08
82207.21c | 82Pb207 | 205.199997 | 0.224 | 45.9648 | 205.4807 | 0.0008% | 7.93 |  |  | 55.07273 | 0.08671163 | 1.859229e-07 | 4.164673e-08 | 4.164673e-08
82208.21c | 82Pb208 | 206.190002 | 0.531 | 109.4869 | 205.4807 | 0.0008% | 7.93 |  |  | 55.07273 | 0.08671163 | 1.859229e-07 | 9.872507e-08 | 9.872507e-08
26054.21c | 26Fe054 | 53.476002 | 0.05845 | 3.125672 | 55.36536 | 64.74% | 7.93 | 0.01169339 |  | 55.07273 | 0.08671163 | 0.05584117 | 0.003263917 | 0.003263917
26056.21c | 26Fe056 | 55.454399 | 0.91754 | 50.88163 | 55.36536 | 64.74% | 7.93 |  |  | 55.07273 | 0.08671163 | 0.05584117 | 0.05123651 | 0.05123651
26057.21c | 26Fe057 | 56.445999 | 0.02119 | 1.196091 | 55.36536 | 64.74% | 7.93 |  |  | 55.07273 | 0.08671163 | 0.05584117 | 0.001183274 | 0.001183274
26058.21c | 26Fe058 | 57.436001 | 0.00282 | 0.1619695 | 55.36536 | 64.74% | 7.93 |  |  | 55.07273 | 0.08671163 | 0.05584117 | 0.0001574721 | 0.0001574721

## Ti_6Al_4V
材料名称： | Ti-6Al-4V | 备注： | 无 | 密度因子 | 100% | Pack Factor: | 1 | 材料体积比： | 100%
数据库中核素标识号ZAID | 核素名称 | 同位素的原子质量(g/mol) | 同位素的丰度（%） | 各同位素的质量 贡献 | 元素的原子质量M (g/mol) | 元素在材料中的质量百分比wt% | 材料平均密度g/cm^3 | Wt%/M | ΣWt%/EM | 材料的等效原子质量1/ΣWt%/EM | 材料的等效核子密度（10^24个/cm^3） | 元素的核子密度（10^24个/cm^3） | 同位素的核子密度（10^24个/cm^3） | 考虑占空比后的核子密度（10^24个/cm^3）
13027.21c | 13Al027 | 26.7498 | 1 | 26.7498 | 26.7498 | 6.12% | 4.408 | 0.002287868 | 0.02229971 | 44.84363 | 0.05919453 | 0.006073139 | 0.006073139 | 0.006073139
23000.21c | V000 | 50.506302 | 1 | 50.506302 | 50.506302 | 4% | 4.408 | 0.0007919804 |  | 44.84363 | 0.05919453 | 0.00210231 | 0.00210231 | 0.00210231
26054.21c | 26Fe054 | 53.476002 | 0.05845 | 3.125672 | 55.36536 | 0.3% | 4.408 | 5.41855e-05 |  | 44.84363 | 0.05919453 | 0.0001438353 | 8.407173e-06 | 8.407173e-06
26056.21c | 26Fe056 | 55.454399 | 0.91754 | 50.88163 | 55.36536 | 0.3% | 4.408 |  |  | 44.84363 | 0.05919453 | 0.0001438353 | 0.0001319746 | 0.0001319746
26057.21c | 26Fe057 | 56.445999 | 0.02119 | 1.196091 | 55.36536 | 0.3% | 4.408 |  |  | 44.84363 | 0.05919453 | 0.0001438353 | 3.04787e-06 | 3.04787e-06
26058.21c | 26Fe058 | 57.436001 | 0.00282 | 0.1619695 | 55.36536 | 0.3% | 4.408 |  |  | 44.84363 | 0.05919453 | 0.0001438353 | 4.056155e-07 | 4.056155e-07
8016.21c | 08O_016 | 15.85751 | 1 | 15.85751 | 15.85751 | 0.2% | 4.408 | 0.0001261232 |  | 44.84363 | 0.05919453 | 0.0003347937 | 0.0003347937 | 0.0003347937
6012.21c | 06C_012 | 11.8969 | 1 | 11.8969 | 11.8969 | 0.1% | 4.408 | 8.405551e-05 |  | 44.84363 | 0.05919453 | 0.0002231252 | 0.0002231252 | 0.0002231252
1001.21c | 01H_001 | 0.999167 | 0.999885 | 0.9990521 | 0.9992817 | 0.0125% | 4.408 | 0.0001250898 |  | 44.84363 | 0.05919453 | 0.0003320507 | 0.0003320125 | 0.0003320125
1002.21c | 01H_002 | 1.9968 | 0.000115 | 0.000229632 | 0.9992817 | 0.0125% | 4.408 |  |  | 44.84363 | 0.05919453 | 0.0003320507 | 3.818583e-08 | 3.818583e-08
7014.21c | 07N_014 | 13.8828 | 0.99636 | 13.83227 | 13.88585 | 0.05% | 4.408 | 3.600788e-05 |  | 44.84363 | 0.05919453 | 9.558282e-05 | 9.52349e-05 | 9.52349e-05
7015.21c | 07N_015 | 14.721 | 0.00364 | 0.05358444 | 13.88585 | 0.05% | 4.408 |  |  | 44.84363 | 0.05919453 | 9.558282e-05 | 3.479215e-07 | 3.479215e-07
22046.21c | 22Ti046 | 45.557899 | 0.0825 | 3.758527 | 47.47026 | 89.22% | 4.408 | 0.0187944 |  | 44.84363 | 0.05919453 | 0.04988969 | 0.004115899 | 0.004115899
22047.21c | 22Ti047 | 46.548401 | 0.0744 | 3.463201 | 47.47026 | 89.22% | 4.408 |  |  | 44.84363 | 0.05919453 | 0.04988969 | 0.003711793 | 0.003711793
22048.21c | 22Ti048 | 47.556 | 0.7372 | 35.0582832 | 47.47026 | 89.22% | 4.408 |  |  | 44.84363 | 0.05919453 | 0.04988969 | 0.03677868 | 0.03677868
22049.21c | 22Ti049 | 48.527401 | 0.0541 | 2.625332 | 47.47026 | 89.22% | 4.408 |  |  | 44.84363 | 0.05919453 | 0.04988969 | 0.002699032 | 0.002699032
22050.21c | 22Ti050 | 49.515701 | 0.0518 | 2.564913 | 47.47026 | 89.22% | 4.408 |  |  | 44.84363 | 0.05919453 | 0.04988969 | 0.002584286 | 0.002584286

## SiC
材料名称： | SiC | 备注： | 无 | 密度因子 | 100% | Pack Factor: | 1 | 材料体积比： | 100%
数据库中核素标识号ZAID | 核素名称 | 同位素的原子质量(g/mol) | 同位素的丰度（%） | 各同位素对元素的质量贡献 | 元素的原子质量M (g/mol) | 元素在分子中的原子个数 | 材料平均密度g/cm^3 | 各元素对化合物的质量贡献 | 材料分子的总原子质量 | 材料的分子密度（10^24个/cm^3） | 元素的核子密度（10^24个/cm^3） | 同位素的核子密度（10^24个/cm^3） | 考虑占空比后的核子密度（10^24个/cm^3）
6012.21c | 06C_012 | 11.8969 | 1 | 11.8969 | 11.8969 | 1 | 3.22 | 11.8969 | 39.74152 | 0.0487924 | 0.0487924 | 0.0487924 | 0.0487924
14028.21c | 14Si028 | 27.737 | 0.92223 | 25.57989351 | 27.84462 | 1 | 3.22 | 27.84462 |  |  | 0.0487924 | 0.04499781 | 0.04499781
14029.21c | 14Si029 | 28.728001 | 0.04685 | 1.345907 | 27.84462 | 1 | 3.22 |  |  |  | 0.0487924 | 0.002285924 | 0.002285924
14030.21c | 14Si030 | 29.716 | 0.03092 | 0.91881872 | 27.84462 | 1 | 3.22 |  |  |  | 0.0487924 | 0.001508661 | 0.001508661

## LiPb
材料名称： | LiPb | 备注： | 无 | 密度因子 | 100% | Pack Factor: | 1 | 材料体积比： | 100%
数据库中核素标识号ZAID | 核素名称 | 同位素的原子质量(g/mol) | 同位素的丰度（%） | 各同位素对元素的质量贡献 | 元素的原子质量M (g/mol) | 元素在分子中的原子个数 | 材料平均密度g/cm^3 | 各元素对化合物的质量贡献 | 材料分子的总原子质量 | 材料的分子密度（10^24个/cm^3） | 元素的核子密度（10^24个/cm^3） | 同位素的核子密度（10^24个/cm^3） | 考虑占空比后的核子密度（10^24个/cm^3）
3006.21c | 03Li006 | 5.9634 | 0.0759 | 0.45262206 | 6.880414 | 1 | 9.5 |  | 209.4854 | 0.02730931 | 0.02730931 | 0.002072776 | 0.002072776
3007.21c | 03Li007 | 6.955732 | 0.9241 | 6.427792 |  | 1 | 9.5 |  |  |  | 0.02730931 | 0.02523653 | 0.02523653
82206.21c | 82Pb206 | 204.199997 | 0.241 | 49.2122 | 202.605 | 1 | 9.5 |  |  |  | 0.02730931 | 0.006581543 | 0.006581543
82207.21c | 82Pb207 | 205.199997 | 0.221 | 45.3492 |  | 1 | 9.5 |  |  |  | 0.02730931 | 0.006035356 | 0.006035356
82208.21c | 82Pb208 | 206.190002 | 0.524 | 108.0436 |  | 1 | 9.5 |  |  |  | 0.02730931 | 0.01431008 | 0.01431008

## Al2O3
材料名称： | 氧化铝 | 备注： | 密度 0.959 | 密度因子 | 1 | Pack Factor: | 1 | 材料体积比： | 100%
数据库中核素标识号ZAID | 核素名称 | 同位素的原子质量(g/mol) | 同位素的丰度（%） | 各同位素对元素的质量贡献 | 元素的原子质量M (g/mol) | 元素在分子中的原子个数 | 材料平均密度g/cm^3 | 各元素对化合物的质量贡献 | 材料分子的总原子质量 | 材料的分子密度（10^24个/cm^3） | 元素的核子密度（10^24个/cm^3） | 同位素的核子密度（10^24个/cm^3） | 考虑占空比后的核子密度（10^24个/cm^3）
13027.21c | 13Al027 | 26.7498 | 1 | 26.7498 | 42.60731 | 2 | 3.98 | 85.21462 | 85.21462 | 0.02812611 | 0.05625223 | 0.05625223 | 0.05625223
8016.21c | 08O_016 | 15.85751 | 1 | 15.85751 | 42.60731 | 3 | 3.98 |  |  | 0.02812611 | 0.08437834 | 0.08437834 | 0.08437834